## Cell_viability
No. | CCCC | CCCH | CCHH | CHHH | HHHH | CCCO | CCHO | CCOO | CHHO | CHOO | COOO | HHHO | HHOO | HOOO | OOOO | CCCN | CCHN | CCNN | CHHN | CHNN | CNNN | HHHN | HHNN | HNNN | Diameter on Label (nm) | Diameter of Construction (nm) | CM_no | CM_a | CM_c | Zeta-potential in Water (mV) | Zeta-potential in Medium (mV) | CL_huvec | CL_caco_ht | CL_nih | CL_mes | CL_ags | CL_zf | CL_a549 | CL_raw | CL_pc | Concentration (μg/mL) | Exposure Time (h)
MNP-001 | 0.1136173 | 0.4491115 | 0.3632735 | 0.07133165 | 0.002666065 | 0 | 0 | 0 | 0 | 0 | 0 | 0 | 0 | 0 | 0 | 0 | 0 | 0 | 0 | 0 | 0 | 0 | 0 | 0 | 20 | 6.67 | 1 | 0 | 0 | -27.71 | -25.1 | 0 | 0 | 0 | 0 | 1 | 0 | 0 | 0 | 0 | 8 | 24
MNP-002 | 0.1136173 | 0.4491115 | 0.3632735 | 0.07133165 | 0.002666065 | 0 | 0 | 0 | 0 | 0 | 0 | 0 | 0 | 0 | 0 | 0 | 0 | 0 | 0 | 0 | 0 | 0 | 0 | 0 | 20 | 6.67 | 1 | 0 | 0 | -27.71 | -25.1 | 0 | 0 | 0 | 0 | 1 | 0 | 0 | 0 | 0 | 64 | 24
MNP-003 | 0.109745 | 0.4369574 | 0.3701419 | 0.07978689 | 0.003368841 | 0 | 0 | 0 | 0 | 0 | 0 | 0 | 0 | 0 | 0 | 0 | 0 | 0 | 0 | 0 | 0 | 0 | 0 | 0 | 40 | 13.33 | 1 | 0 | 0 | -35.87 | -40.5 | 0 | 0 | 0 | 0 | 1 | 0 | 0 | 0 | 0 | 10 | 24
MNP-004 | 0.109745 | 0.4369574 | 0.3701419 | 0.07978689 | 0.003368841 | 0 | 0 | 0 | 0 | 0 | 0 | 0 | 0 | 0 | 0 | 0 | 0 | 0 | 0 | 0 | 0 | 0 | 0 | 0 | 40 | 13.33 | 1 | 0 | 0 | -35.87 | -40.5 | 0 | 0 | 0 | 0 | 1 | 0 | 0 | 0 | 0 | 1 | 24
MNP-005 | 0.1085939 | 0.4333267 | 0.3720802 | 0.08238176 | 0.003617327 | 0 | 0 | 0 | 0 | 0 | 0 | 0 | 0 | 0 | 0 | 0 | 0 | 0 | 0 | 0 | 0 | 0 | 0 | 0 | 50 | 16.67 | 1 | 0 | 0 | -44.9 | -8.74 | 1 | 0 | 0 | 0 | 0 | 0 | 0 | 0 | 0 | 100 | 24
MNP-006 | 0.05025171 | 0.2035439 | 0.2085686 | 0.06750029 | 0.005837309 | 0.04708602 | 0.1570056 | 0.01350875 | 0.1424128 | 0.04282796 | 0.0006092913 | 0.03252635 | 0.02643738 | 0.001863786 | 2.013422e-05 | 0 | 0 | 0 | 0 | 0 | 0 | 0 | 0 | 0 | 50 | 16.67 | 0 | 0 | 1 | -43.2 | -8.21 | 1 | 0 | 0 | 0 | 0 | 0 | 0 | 0 | 0 | 100 | 24
MNP-007 | 0.05025171 | 0.2035439 | 0.2085686 | 0.06750029 | 0.005837309 | 0.04708602 | 0.1570056 | 0.01350875 | 0.1424128 | 0.04282796 | 0.0006092913 | 0.03252635 | 0.02643738 | 0.001863786 | 2.013422e-05 | 0 | 0 | 0 | 0 | 0 | 0 | 0 | 0 | 0 | 50 | 16.67 | 0 | 0 | 1 | -58.2 | -11.6 | 0 | 1 | 0 | 0 | 0 | 0 | 0 | 0 | 0 | 10 | 24
MNP-008 | 0.05025171 | 0.2035439 | 0.2085686 | 0.06750029 | 0.005837309 | 0.04708602 | 0.1570056 | 0.01350875 | 0.1424128 | 0.04282796 | 0.0006092913 | 0.03252635 | 0.02643738 | 0.001863786 | 2.013422e-05 | 0 | 0 | 0 | 0 | 0 | 0 | 0 | 0 | 0 | 50 | 16.67 | 0 | 0 | 1 | -58.2 | -9 | 0 | 0 | 1 | 0 | 0 | 0 | 0 | 0 | 0 | 100 | 48
MNP-009 | 0.05025171 | 0.2035439 | 0.2085686 | 0.06750029 | 0.005837309 | 0.04708602 | 0.1570056 | 0.01350875 | 0.1424128 | 0.04282796 | 0.0006092913 | 0.03252635 | 0.02643738 | 0.001863786 | 2.013422e-05 | 0 | 0 | 0 | 0 | 0 | 0 | 0 | 0 | 0 | 50 | 16.67 | 0 | 0 | 1 | -58.2 | -11.6 | 0 | 0 | 0 | 1 | 0 | 0 | 0 | 0 | 0 | 50 | 96
MNP-010 | 0.1084629 | 0.4326693 | 0.3723083 | 0.08288508 | 0.003674421 | 0 | 0 | 0 | 0 | 0 | 0 | 0 | 0 | 0 | 0 | 0 | 0 | 0 | 0 | 0 | 0 | 0 | 0 | 0 | 52.98 | 17.66 | 1 | 0 | 0 | -17.6 | -11.2 | 1 | 0 | 0 | 0 | 0 | 0 | 0 | 0 | 0 | 25 | 24
MNP-011 | 0.06409175 | 0.2683271 | 0.259744 | 0.07711353 | 0.006785651 | 0 | 0 | 0 | 0 | 0 | 0 | 0 | 0 | 0 | 0 | 0.03841996 | 0.131001 | 0.001927754 | 0.1174142 | 0.006138678 | 4.825011e-07 | 0.02531976 | 0.003713321 | 2.860184e-06 | 52.98 | 17.66 | 0 | 1 | 0 | -5.6 | -11.2 | 1 | 0 | 0 | 0 | 0 | 0 | 0 | 0 | 0 | 25 | 24
MNP-012 | 0.06373009 | 0.2672561 | 0.2605207 | 0.07810964 | 0.006954668 | 0 | 0 | 0 | 0 | 0 | 0 | 0 | 0 | 0 | 0 | 0.03821728 | 0.1305479 | 0.001961346 | 0.1172795 | 0.006221914 | 6.675542e-07 | 0.0254317 | 0.003764809 | 3.639922e-06 | 60 | 20 | 0 | 1 | 0 | 35.8 | -3.7 | 0 | 0 | 0 | 0 | 0 | 0 | 0 | 1 | 0 | 12 | 16
MNP-013 | 0.06345656 | 0.2664429 | 0.2607721 | 0.07868856 | 0.007072502 | 0 | 0 | 0 | 0 | 0 | 0 | 0 | 0 | 0 | 0 | 0.03811666 | 0.1303448 | 0.002035103 | 0.1172238 | 0.006432336 | 6.387185e-07 | 0.02553025 | 0.003879794 | 4.013075e-06 | 70 | 23.333 | 0 | 1 | 0 | 45.6 | -4.9 | 0 | 0 | 0 | 0 | 0 | 0 | 0 | 1 | 0 | 25 | 16
MNP-014 | 0.1073984 | 0.4300977 | 0.3740463 | 0.08462948 | 0.003828188 | 0 | 0 | 0 | 0 | 0 | 0 | 0 | 0 | 0 | 0 | 0 | 0 | 0 | 0 | 0 | 0 | 0 | 0 | 0 | 100 | 33.33 | 1 | 0 | 0 | -13.88 | -11.2 | 1 | 0 | 0 | 0 | 0 | 0 | 0 | 0 | 0 | 100 | 24
MNP-015 | 0.06323813 | 0.2660448 | 0.2607159 | 0.07870221 | 0.007060759 | 0 | 0 | 0 | 0 | 0 | 0 | 0 | 0 | 0 | 0 | 0.03819481 | 0.13084 | 0.00202589 | 0.1175046 | 0.006359334 | 7.74156e-07 | 0.0254959 | 0.003813164 | 3.846354e-06 | 100 | 33.33 | 0 | 1 | 0 | 30.36 | -10.71 | 0 | 0 | 0 | 0 | 0 | 1 | 0 | 0 | 0 | 200 | 24
MNP-016 | 0.1073984 | 0.4300977 | 0.3740463 | 0.08462948 | 0.003828188 | 0 | 0 | 0 | 0 | 0 | 0 | 0 | 0 | 0 | 0 | 0 | 0 | 0 | 0 | 0 | 0 | 0 | 0 | 0 | 100 | 33.33 | 1 | 0 | 0 | -16.3 | -4.77 | 0 | 0 | 0 | 0 | 0 | 0 | 1 | 0 | 0 | 200 | 24

## EC50
No. | CCCC | CCCH | CCHH | CHHH | HHHH | CCCCd | CCHCd | CHHCd | HHHCd | CCCCu | CCHCu | CHHCu | HHHCu | CCCNi | CCHNi | CHHNi | HHHNi | CCCPb | CCHPb | CHHPb | HHHPb | Diameter on Label (um) | Diameter of Construction (nm) | CM_no | CM_pb | CM_cu | CM_cd | CM_ni | Exposure Time (h) | S_dm | S_sy | M_afw | M-m4 | M_m7 | M_bg | EF_im | EF_su | Absorption Amount (mg/g)
MNP-017 | 0.1233353 | 0.4749437 | 0.3472527 | 0.05314901 | 0.001319311 | 0 | 0 | 0 | 0 | 0 | 0 | 0 | 0 | 0 | 0 | 0 | 0 | 0 | 0 | 0 | 0 | 5 | 2.5 | 1 | 0 | 0 | 0 | 0 | 48 | 1 | 0 | 0 | 1 | 0 | 0 | 1 | 0 | 0
MNP-018 | 0.1233353 | 0.4749437 | 0.3472527 | 0.05314901 | 0.001319311 | 0 | 0 | 0 | 0 | 0 | 0 | 0 | 0 | 0 | 0 | 0 | 0 | 0 | 0 | 0 | 0 | 5 | 2.5 | 1 | 0 | 0 | 0 | 0 | 96 | 0 | 1 | 0 | 0 | 0 | 1 | 0 | 1 | 0
MNP-019 | 0.1268873 | 0.4817263 | 0.3406642 | 0.04943116 | 0.00129104 | 0 | 0 | 0 | 0 | 0 | 0 | 0 | 0 | 0 | 0 | 0 | 0 | 0 | 0 | 0 | 0 | 5.8 | 2.9 | 1 | 0 | 0 | 0 | 0 | 48 | 1 | 0 | 0 | 1 | 0 | 0 | 1 | 0 | 0
MNP-020 | 0.1273123 | 0.4827284 | 0.3402848 | 0.04848925 | 0.001185167 | 0 | 0 | 0 | 0 | 0 | 0 | 0 | 0 | 0 | 0 | 0 | 0 | 0 | 0 | 0 | 0 | 6 | 3 | 1 | 0 | 0 | 0 | 0 | 120 | 1 | 0 | 0 | 0 | 1 | 0 | 1 | 0 | 0
MNP-021 | 0.1430396 | 0.4141853 | 0.336308 | 0.09870654 | 0.007760637 | 0 | 0 | 0 | 0 | 0 | 0 | 0 | 0 | 0 | 0 | 0 | 0 | 0 | 0 | 0 | 0 | 10 | 5 | 1 | 0 | 0 | 0 | 0 | 48 | 1 | 0 | 1 | 0 | 0 | 0 | 1 | 0 | 0
MNP-022 | 0.1427621 | 0.4128857 | 0.3350596 | 0.09870113 | 0.007847652 | 0 | 0 | 0 | 0 | 0 | 0 | 0 | 0 | 0 | 0 | 0 | 0 | 0.001092756 | 0.001233466 | 0.0003909868 | 2.663565e-05 | 10 | 5 | 0 | 1 | 0 | 0 | 0 | 48 | 1 | 0 | 1 | 0 | 0 | 0 | 1 | 0 | 0.579
MNP-023 | 0.1419189 | 0.4110211 | 0.3338215 | 0.09789408 | 0.007695351 | 0 | 0 | 0 | 0 | 0.003065181 | 0.00348133 | 0.001043512 | 5.900761e-05 | 0 | 0 | 0 | 0 | 0 | 0 | 0 | 0 | 10 | 5 | 0 | 0 | 1 | 0 | 0 | 48 | 1 | 0 | 1 | 0 | 0 | 0 | 1 | 0 | 0.442
MNP-024 | 0.1422381 | 0.412081 | 0.3354768 | 0.09909055 | 0.007901105 | 0.001299753 | 0.001446181 | 0.0004415812 | 2.492829e-05 | 0 | 0 | 0 | 0 | 0 | 0 | 0 | 0 | 0 | 0 | 0 | 0 | 10 | 5 | 0 | 0 | 0 | 1 | 0 | 48 | 1 | 0 | 1 | 0 | 0 | 0 | 1 | 0 | 0.387
MNP-025 | 0.1425163 | 0.4123199 | 0.3348074 | 0.09837158 | 0.007763008 | 0 | 0 | 0 | 0 | 0 | 0 | 0 | 0 | 0.001687133 | 0.001900435 | 0.0005952696 | 3.902608e-05 | 0 | 0 | 0 | 0 | 10 | 5 | 0 | 0 | 0 | 0 | 1 | 48 | 1 | 0 | 1 | 0 | 0 | 0 | 1 | 0 | 0.261
MNP-026 | 0.1430396 | 0.4141853 | 0.336308 | 0.09870654 | 0.007760637 | 0 | 0 | 0 | 0 | 0 | 0 | 0 | 0 | 0 | 0 | 0 | 0 | 0 | 0 | 0 | 0 | 10 | 5 | 1 | 0 | 0 | 0 | 0 | 48 | 1 | 0 | 0 | 1 | 0 | 0 | 1 | 0 | 0
MNP-027 | 0.1281394 | 0.3915056 | 0.3522641 | 0.1171634 | 0.01092752 | 0 | 0 | 0 | 0 | 0 | 0 | 0 | 0 | 0 | 0 | 0 | 0 | 0 | 0 | 0 | 0 | 50 | 25 | 1 | 0 | 0 | 0 | 0 | 48 | 1 | 0 | 1 | 0 | 0 | 0 | 1 | 0 | 0
MNP-028 | 0.1267057 | 0.3873112 | 0.3486638 | 0.1158888 | 0.01077963 | 0 | 0 | 0 | 0 | 0 | 0 | 0 | 0 | 0 | 0 | 0 | 0 | 0.003704288 | 0.004968334 | 0.001816805 | 0.0001614183 | 50 | 25 | 0 | 1 | 0 | 0 | 0 | 48 | 1 | 0 | 1 | 0 | 0 | 0 | 1 | 0 | 0.525
MNP-029 | 0.1245119 | 0.3807784 | 0.3430801 | 0.1140717 | 0.01059713 | 0 | 0 | 0 | 0 | 0.009198514 | 0.01261753 | 0.004713806 | 0.0004308048 | 0 | 0 | 0 | 0 | 0 | 0 | 0 | 0 | 50 | 25 | 0 | 0 | 1 | 0 | 0 | 48 | 1 | 0 | 1 | 0 | 0 | 0 | 1 | 0 | 0.414
MNP-030 | 0.1265482 | 0.3866883 | 0.3480049 | 0.1156561 | 0.01075016 | 0.004282872 | 0.00576356 | 0.002115807 | 0.0001901237 | 0 | 0 | 0 | 0 | 0 | 0 | 0 | 0 | 0 | 0 | 0 | 0 | 50 | 25 | 0 | 0 | 0 | 1 | 0 | 48 | 1 | 0 | 1 | 0 | 0 | 0 | 1 | 0 | 0.356
MNP-031 | 0.125946 | 0.3849641 | 0.3465736 | 0.1151655 | 0.01070429 | 0 | 0 | 0 | 0 | 0 | 0 | 0 | 0 | 0.005733643 | 0.007779111 | 0.002874488 | 0.0002592905 | 0 | 0 | 0 | 0 | 50 | 25 | 0 | 0 | 0 | 0 | 1 | 48 | 1 | 0 | 1 | 0 | 0 | 0 | 1 | 0 | 0.243

## Zeta_potential
No. | CCCC | CCCH | CCHH | CHHH | HHHH | CCCO | CCHO | CCOO | CHHO | CHOO | COOO | HHHO | HHOO | HOOO | OOOO | CCCN | CCHN | CCNN | CHHN | CHNN | CNNN | HHHN | HHNN | HNNN | Diameter on Label (nm) | Diameter of Construction (nm) | CM_no | CM_nh2 | CM_cooh | SV_uw | SV_egm | SV_w | SV_ecm | SV_dmdmhh10 | SV_dmemhh17 | SV_dmem | SV_dw | SV_rpmi | SV_f12 | SV_dmemfcs
MNP-032 | 0.11361731 | 0.449111496 | 0.363273483 | 0.071331646 | 0.002666065 | 0 | 0 | 0 | 0 | 0 | 0 | 0 | 0 | 0 | 0 | 0 | 0 | 0 | 0 | 0 | 0 | 0 | 0 | 0 | 20 | 6.67 | 1 | 0 | 0 | 1 | 0 | 0 | 0 | 0 | 0 | 0 | 0 | 0 | 0 | 0
MNP-033 | 0.11361731 | 0.449111496 | 0.363273483 | 0.071331646 | 0.002666065 | 0 | 0 | 0 | 0 | 0 | 0 | 0 | 0 | 0 | 0 | 0 | 0 | 0 | 0 | 0 | 0 | 0 | 0 | 0 | 20 | 6.67 | 1 | 0 | 0 | 0 | 0 | 0 | 0 | 0 | 0 | 0 | 0 | 0 | 1 | 0
MNP-034 | 0.065290729 | 0.271336768 | 0.257547816 | 0.074055131 | 0.006260704 | 0 | 0 | 0 | 0 | 0 | 0 | 0 | 0 | 0 | 0 | 0.03880159 | 0.131297576 | 0.001756422 | 0.117113597 | 0.005686149 | 3.97376e-07 | 1.49537e-06 | 0.027080177 | 0.003771448 | 30 | 10 | 0 | 1 | 0 | 1 | 0 | 0 | 0 | 0 | 0 | 0 | 0 | 0 | 0 | 0
MNP-035 | 0.065290729 | 0.271336768 | 0.257547816 | 0.074055131 | 0.006260704 | 0 | 0 | 0 | 0 | 0 | 0 | 0 | 0 | 0 | 0 | 0.03880159 | 0.131297576 | 0.001756422 | 0.117113597 | 0.005686149 | 3.97376e-07 | 1.49537e-06 | 0.027080177 | 0.003771448 | 30 | 10 | 0 | 1 | 0 | 0 | 0 | 0 | 1 | 0 | 0 | 0 | 0 | 0 | 0 | 0
MNP-036 | 0.051099309 | 0.205818582 | 0.208186573 | 0.065732338 | 0.005393658 | 0.047563478 | 0.157768538 | 0.013382104 | 0.14213907 | 0.042791962 | 0.000523622 | 0.031696386 | 0.026212378 | 0.001677171 | 1.48305e-05 | 0 | 0 | 0 | 0 | 0 | 0 | 0 | 0 | 0 | 30 | 10 | 0 | 0 | 1 | 1 | 0 | 0 | 0 | 0 | 0 | 0 | 0 | 0 | 0 | 0
MNP-037 | 0.051099309 | 0.205818582 | 0.208186573 | 0.065732338 | 0.005393658 | 0.047563478 | 0.157768538 | 0.013382104 | 0.14213907 | 0.042791962 | 0.000523622 | 0.031696386 | 0.026212378 | 0.001677171 | 1.48305e-05 | 0 | 0 | 0 | 0 | 0 | 0 | 0 | 0 | 0 | 30 | 10 | 0 | 0 | 1 | 0 | 0 | 0 | 1 | 0 | 0 | 0 | 0 | 0 | 0 | 0
MNP-038 | 0.109744976 | 0.436957412 | 0.370141878 | 0.079786893 | 0.003368841 | 0 | 0 | 0 | 0 | 0 | 0 | 0 | 0 | 0 | 0 | 0 | 0 | 0 | 0 | 0 | 0 | 0 | 0 | 0 | 40 | 13.33 | 1 | 0 | 0 | 0 | 0 | 1 | 0 | 0 | 0 | 0 | 0 | 0 | 0 | 0
MNP-039 | 0.109744976 | 0.436957412 | 0.370141878 | 0.079786893 | 0.003368841 | 0 | 0 | 0 | 0 | 0 | 0 | 0 | 0 | 0 | 0 | 0 | 0 | 0 | 0 | 0 | 0 | 0 | 0 | 0 | 40 | 13.33 | 1 | 0 | 0 | 0 | 0 | 0 | 0 | 0 | 0 | 1 | 0 | 0 | 0 | 0
MNP-040 | 0.108593947 | 0.433326736 | 0.372080227 | 0.082381762 | 0.003617327 | 0 | 0 | 0 | 0 | 0 | 0 | 0 | 0 | 0 | 0 | 0 | 0 | 0 | 0 | 0 | 0 | 0 | 0 | 0 | 50 | 16.67 | 1 | 0 | 0 | 1 | 0 | 0 | 0 | 0 | 0 | 0 | 0 | 0 | 0 | 0
MNP-041 | 0.108593947 | 0.433326736 | 0.372080227 | 0.082381762 | 0.003617327 | 0 | 0 | 0 | 0 | 0 | 0 | 0 | 0 | 0 | 0 | 0 | 0 | 0 | 0 | 0 | 0 | 0 | 0 | 0 | 50 | 16.67 | 1 | 0 | 0 | 0 | 1 | 0 | 0 | 0 | 0 | 0 | 0 | 0 | 0 | 0
MNP-042 | 0.064180327 | 0.268399298 | 0.259453647 | 0.076772102 | 0.006722199 | 0 | 0 | 0 | 0 | 0 | 0 | 0 | 0 | 0 | 0 | 0.038607602 | 0.131342259 | 0.001943461 | 0.117485565 | 0.00614442 | 4.98675e-07 | 0.025246 | 0.003699926 | 2.6971e-06 | 50 | 16.67 | 0 | 1 | 0 | 1 | 0 | 0 | 0 | 0 | 0 | 0 | 0 | 0 | 0 | 0
MNP-043 | 0.064180327 | 0.268399298 | 0.259453647 | 0.076772102 | 0.006722199 | 0 | 0 | 0 | 0 | 0 | 0 | 0 | 0 | 0 | 0 | 0.038607602 | 0.131342259 | 0.001943461 | 0.117485565 | 0.00614442 | 4.98675e-07 | 0.025246 | 0.003699926 | 2.6971e-06 | 50 | 16.67 | 0 | 1 | 0 | 0 | 1 | 0 | 0 | 0 | 0 | 0 | 0 | 0 | 0 | 0
MNP-044 | 0.050251712 | 0.203543901 | 0.208568633 | 0.067500291 | 0.005837309 | 0.04708602 | 0.157005646 | 0.013508753 | 0.142412823 | 0.042827963 | 0.000609291 | 0.032526353 | 0.026437385 | 0.001863786 | 2.01342e-05 | 0 | 0 | 0 | 0 | 0 | 0 | 0 | 0 | 0 | 50 | 16.67 | 0 | 0 | 1 | 1 | 0 | 0 | 0 | 0 | 0 | 0 | 0 | 0 | 0 | 0
MNP-045 | 0.050251712 | 0.203543901 | 0.208568633 | 0.067500291 | 0.005837309 | 0.04708602 | 0.157005646 | 0.013508753 | 0.142412823 | 0.042827963 | 0.000609291 | 0.032526353 | 0.026437385 | 0.001863786 | 2.01342e-05 | 0 | 0 | 0 | 0 | 0 | 0 | 0 | 0 | 0 | 50 | 16.67 | 0 | 0 | 1 | 0 | 1 | 0 | 0 | 0 | 0 | 0 | 0 | 0 | 0 | 0
MNP-046 | 0.108593947 | 0.433326736 | 0.372080227 | 0.082381762 | 0.003617327 | 0 | 0 | 0 | 0 | 0 | 0 | 0 | 0 | 0 | 0 | 0 | 0 | 0 | 0 | 0 | 0 | 0 | 0 | 0 | 50 | 16.67 | 1 | 0 | 0 | 0 | 0 | 1 | 0 | 0 | 0 | 0 | 0 | 0 | 0 | 0
MNP-047 | 0.064180327 | 0.268399298 | 0.259453647 | 0.076772102 | 0.006722199 | 0 | 0 | 0 | 0 | 0 | 0 | 0 | 0 | 0 | 0 | 0.038607602 | 0.131342259 | 0.001943461 | 0.117485565 | 0.00614442 | 4.98675e-07 | 0.025246 | 0.003699926 | 2.6971e-06 | 50 | 16.67 | 0 | 1 | 0 | 0 | 0 | 1 | 0 | 0 | 0 | 0 | 0 | 0 | 0 | 0
MNP-048 | 0.050251712 | 0.203543901 | 0.208568633 | 0.067500291 | 0.005837309 | 0.04708602 | 0.157005646 | 0.013508753 | 0.142412823 | 0.042827963 | 0.000609291 | 0.032526353 | 0.026437385 | 0.001863786 | 2.01342e-05 | 0 | 0 | 0 | 0 | 0 | 0 | 0 | 0 | 0 | 50 | 16.67 | 0 | 0 | 1 | 1 | 0 | 0 | 0 | 0 | 0 | 0 | 0 | 0 | 0 | 0
MNP-049 | 0.050251712 | 0.203543901 | 0.208568633 | 0.067500291 | 0.005837309 | 0.04708602 | 0.157005646 | 0.013508753 | 0.142412823 | 0.042827963 | 0.000609291 | 0.032526353 | 0.026437385 | 0.001863786 | 2.01342e-05 | 0 | 0 | 0 | 0 | 0 | 0 | 0 | 0 | 0 | 50 | 16.67 | 0 | 0 | 1 | 0 | 0 | 0 | 0 | 1 | 0 | 0 | 0 | 0 | 0 | 0
MNP-050 | 0.050251712 | 0.203543901 | 0.208568633 | 0.067500291 | 0.005837309 | 0.04708602 | 0.157005646 | 0.013508753 | 0.142412823 | 0.042827963 | 0.000609291 | 0.032526353 | 0.026437385 | 0.001863786 | 2.01342e-05 | 0 | 0 | 0 | 0 | 0 | 0 | 0 | 0 | 0 | 50 | 16.67 | 0 | 0 | 1 | 0 | 0 | 0 | 0 | 0 | 1 | 0 | 0 | 0 | 0 | 0
MNP-051 | 0.063730094 | 0.267256086 | 0.260520718 | 0.078109637 | 0.006954668 | 0 | 0 | 0 | 0 | 0 | 0 | 0 | 0 | 0 | 0 | 0.038217277 | 0.130547906 | 0.001961346 | 0.117279533 | 0.006221914 | 6.67554e-07 | 0.025431705 | 0.003764809 | 3.63992e-06 | 60 | 20 | 0 | 1 | 0 | 0 | 0 | 1 | 0 | 0 | 0 | 0 | 0 | 0 | 0 | 0
MNP-052 | 0.063730094 | 0.267256086 | 0.260520718 | 0.078109637 | 0.006954668 | 0 | 0 | 0 | 0 | 0 | 0 | 0 | 0 | 0 | 0 | 0.038217277 | 0.130547906 | 0.001961346 | 0.117279533 | 0.006221914 | 6.67554e-07 | 0.025431705 | 0.003764809 | 3.63992e-06 | 60 | 20 | 0 | 1 | 0 | 0 | 0 | 0 | 0 | 0 | 0 | 0 | 0 | 0 | 0 | 1
MNP-053 | 0.063456561 | 0.266442891 | 0.260772123 | 0.078688563 | 0.007072502 | 0 | 0 | 0 | 0 | 0 | 0 | 0 | 0 | 0 | 0 | 0.038116664 | 0.130344792 | 0.002035103 | 0.117223773 | 0.006432336 | 6.38719e-07 | 0.025530246 | 0.003879794 | 4.01307e-06 | 70 | 23.33 | 0 | 1 | 0 | 0 | 0 | 1 | 0 | 0 | 0 | 0 | 0 | 0 | 0 | 0
MNP-054 | 0.063456561 | 0.266442891 | 0.260772123 | 0.078688563 | 0.007072502 | 0 | 0 | 0 | 0 | 0 | 0 | 0 | 0 | 0 | 0 | 0.038116664 | 0.130344792 | 0.002035103 | 0.117223773 | 0.006432336 | 6.38719e-07 | 0.025530246 | 0.003879794 | 4.01307e-06 | 70 | 23.33 | 0 | 1 | 0 | 0 | 0 | 0 | 0 | 0 | 0 | 0 | 0 | 0 | 0 | 1
MNP-055 | 0.063238134 | 0.266044762 | 0.260715877 | 0.078702208 | 0.007060759 | 0 | 0 | 0 | 0 | 0 | 0 | 0 | 0 | 0 | 0 | 0.038194806 | 0.130839986 | 0.00202589 | 0.117504554 | 0.006359334 | 7.74156e-07 | 0.025495905 | 0.003813164 | 3.84635e-06 | 100 | 33.33 | 0 | 1 | 0 | 0 | 0 | 0 | 0 | 0 | 0 | 0 | 1 | 0 | 0 | 0
MNP-056 | 0.063238134 | 0.266044762 | 0.260715877 | 0.078702208 | 0.007060759 | 0 | 0 | 0 | 0 | 0 | 0 | 0 | 0 | 0 | 0 | 0.038194806 | 0.130839986 | 0.00202589 | 0.117504554 | 0.006359334 | 7.74156e-07 | 0.025495905 | 0.003813164 | 3.84635e-06 | 100 | 33.33 | 0 | 1 | 0 | 0 | 0 | 0 | 0 | 0 | 0 | 1 | 0 | 0 | 0 | 0
MNP-057 | 0.107398397 | 0.430097678 | 0.374046254 | 0.084629483 | 0.003828188 | 0 | 0 | 0 | 0 | 0 | 0 | 0 | 0 | 0 | 0 | 0 | 0 | 0 | 0 | 0 | 0 | 0 | 0 | 0 | 100 | 33.33 | 1 | 0 | 0 | 1 | 0 | 0 | 0 | 0 | 0 | 0 | 0 | 0 | 0 | 0
MNP-058 | 0.107398397 | 0.430097678 | 0.374046254 | 0.084629483 | 0.003828188 | 0 | 0 | 0 | 0 | 0 | 0 | 0 | 0 | 0 | 0 | 0 | 0 | 0 | 0 | 0 | 0 | 0 | 0 | 0 | 100 | 33.33 | 1 | 0 | 0 | 0 | 0 | 0 | 0 | 0 | 0 | 0 | 0 | 1 | 0 | 0